## Sheet1
CEC(wt%) | HEC(wt%) | LC(wt%) | AC(wt%) | FCC(wt%) | VMC(wt%) | CC(wt%) | HC(wt%) | NC(wt%) | OC(wt%) | HTT(℃) | HR(℃/min) | RT (min) | yield(wt%)
5.65 | 2.99 | 1.47 | 4.67 | 14.74 | 80.59 | 44.73 | 7.01 | 2.55 | 0.44 | 430 | 15 | 80 | 43.67
86.83 | 88.21 | 87.77 | 14.83 | 13.32 | 71.85 | 48.26 | 7.02 | 1.24 | 0.56 | 430 | 15 | 80 | 46.78
10.1 | 17 | 27 | 3.98 | 19.61 | 76.42 | 46.44 | 6.36 | 0.91 | 0.38 | 780 | 15 | 110 | 45.3
40 | 19.01 | 23 | 13.46 | 16.44 | 70.1 | 48 | 6.82 | 0.38 | 0.27 | 730 | 15 | 110 | 29.65
15 | 20 | 30 | 1 | 16.2 | 82.81 | 48.22 | 6.13 | 0.3 | 0 | 760 | 15 | 55 | 28.45
42.19 | 24.26 | 20.83 | 26.34 | 12.89 | 60.79 | 46.42 | 6.95 | 0.19 | 0.47 | 630 | 15 | 40 | 29.13
44.64 | 23.65 | 20.35 | 4.5 | 57.19 | 35.31 | 79.76 | 2.48 | 0.52 | 12.74 | 300 | 10 | 60 | 39.15
44.64 | 23.65 | 20.35 | 6.56 | 61.41 | 28.12 | 80.15 | 2.27 | 0.47 | 10.55 | 400 | 10 | 60 | 31.44
44.64 | 23.65 | 20.35 | 8.01 | 66.59 | 20.6 | 83.3 | 2.17 | 0.41 | 6.11 | 500 | 10 | 60 | 23.47
44.64 | 23.65 | 20.35 | 10.26 | 69.43 | 15.31 | 83.66 | 2.03 | 0.37 | 3.68 | 600 | 10 | 60 | 21.04
44.64 | 23.65 | 20.35 | 28.16 | 39.43 | 27.41 | 46.25 | 3.65 | 0.44 | 21.5 | 300 | 10 | 60 | 49.81
44.64 | 23.65 | 20.35 | 33.35 | 40.58 | 21.21 | 46.71 | 3.53 | 0.43 | 15.98 | 400 | 10 | 60 | 41.58
44.64 | 23.65 | 20.35 | 38.67 | 41.73 | 14.6 | 47.14 | 2.53 | 0.4 | 9.26 | 500 | 10 | 60 | 35.26
44.64 | 23.65 | 20.35 | 42.31 | 43.2 | 13.13 | 47.74 | 2.14 | 0.38 | 7.43 | 600 | 10 | 60 | 33.17
44.64 | 23.65 | 20.35 | 7.51 | 44.89 | 41.6 | 66.9 | 4.72 | 1.25 | 19.62 | 300 | 10 | 60 | 35.95
44.64 | 23.65 | 20.35 | 8.43 | 49.73 | 35.84 | 67.22 | 4.24 | 1.22 | 18.89 | 400 | 10 | 60 | 26.81
44.64 | 23.65 | 20.35 | 10.05 | 54.56 | 29.39 | 76.64 | 3.61 | 1.2 | 8.5 | 500 | 10 | 60 | 22.24
44.64 | 23.65 | 20.35 | 11.37 | 58.52 | 24.11 | 77.03 | 3.27 | 1.15 | 7.18 | 600 | 10 | 60 | 20.51
35.5 | 29.9 | 23.4 | 3.28 | 18.01 | 78.71 | 48.12 | 6.48 | 1.89 | 43.51 | 400 | 15 | 30 | 30.8
35.5 | 29.9 | 23.4 | 3.28 | 18.01 | 78.71 | 48.12 | 6.48 | 1.89 | 43.51 | 400 | 10 | 60 | 26.6
35.5 | 29.9 | 23.4 | 3.28 | 18.01 | 78.71 | 48.12 | 6.48 | 1.89 | 43.51 | 400 | 5 | 90 | 26.77
35.5 | 29.9 | 23.4 | 3.28 | 18.01 | 78.71 | 48.12 | 6.48 | 1.89 | 43.51 | 500 | 15 | 30 | 23.57
35.5 | 29.9 | 23.4 | 3.28 | 18.01 | 78.71 | 48.12 | 6.48 | 1.89 | 43.51 | 500 | 10 | 60 | 25.32
35.5 | 29.9 | 23.4 | 3.28 | 18.01 | 78.71 | 48.12 | 6.48 | 1.89 | 43.51 | 500 | 5 | 90 | 25.4
35.5 | 29.9 | 23.4 | 3.28 | 18.01 | 78.71 | 48.12 | 6.48 | 1.89 | 43.51 | 600 | 15 | 30 | 22.37
35.5 | 29.9 | 23.4 | 3.28 | 18.01 | 78.71 | 48.12 | 6.48 | 1.89 | 43.51 | 600 | 10 | 60 | 24.9
35.5 | 29.9 | 23.4 | 3.28 | 18.01 | 78.71 | 48.12 | 6.48 | 1.89 | 43.51 | 600 | 5 | 90 | 24.67
35.5 | 29.9 | 23.4 | 3.28 | 18.01 | 78.71 | 48.12 | 6.48 | 1.89 | 43.51 | 300 | 15 | 60 | 77.3
35.5 | 29.9 | 23.4 | 3.28 | 18.01 | 78.71 | 48.12 | 6.48 | 1.89 | 43.51 | 400 | 15 | 60 | 36.9
35.5 | 29.9 | 23.4 | 3.28 | 18.01 | 78.71 | 48.12 | 6.48 | 1.89 | 43.51 | 500 | 15 | 60 | 23.3
35.5 | 29.9 | 23.4 | 3.28 | 18.01 | 78.71 | 48.12 | 6.48 | 1.89 | 43.51 | 600 | 15 | 60 | 21.7
35.5 | 29.9 | 23.4 | 2.3 | 6.54 | 91.16 | 42.1 | 5.9 | 0.5 | 40.41646875 | 300 | 20 | 60 | 33
35.5 | 29.9 | 23.4 | 2.3 | 6.54 | 91.16 | 42.1 | 5.9 | 0.5 | 40.41646875 | 350 | 20 | 60 | 25
30 | 38 | 3 | 2.3 | 6.54 | 91.16 | 42.1 | 5.9 | 0.5 | 40.41646875 | 400 | 20 | 60 | 24.3
30 | 38 | 3 | 2.3 | 6.54 | 91.16 | 42.1 | 5.9 | 0.5 | 40.41646875 | 450 | 20 | 60 | 24
30 | 38 | 3 | 1.05 | 11.19 | 87.76 | 44.47 | 5.82 | 0 | 48.88 | 400 | 5 | 60 | 34.21
30 | 38 | 3 | 1.05 | 11.19 | 87.76 | 44.47 | 5.82 | 0 | 48.88 | 450 | 5 | 60 | 31.89
30 | 38 | 3 | 1.05 | 11.19 | 87.76 | 44.47 | 5.82 | 0 | 48.88 | 500 | 5 | 60 | 29.06
30 | 38 | 3 | 1.05 | 11.19 | 87.76 | 44.47 | 5.82 | 0 | 48.88 | 550 | 5 | 60 | 27.88
30 | 38 | 3 | 1.05 | 11.19 | 87.76 | 44.47 | 5.82 | 0 | 48.88 | 600 | 5 | 60 | 26.12
48 | 29 | 6 | 6.12 | 15.38 | 78.5 | 41 | 7.17 | 0.99 | 33.24 | 300 | 10 | 30 | 62.89
48 | 29 | 6 | 6.12 | 15.38 | 78.5 | 41 | 7.17 | 0.99 | 33.24 | 400 | 10 | 30 | 41.58
48 | 29 | 6 | 6.12 | 15.38 | 78.5 | 41 | 7.17 | 0.99 | 33.24 | 500 | 10 | 30 | 34.79
48 | 29 | 6 | 6.12 | 15.38 | 78.5 | 41 | 7.17 | 0.99 | 33.24 | 600 | 10 | 30 | 36.85
48 | 29 | 6 | 6.12 | 15.38 | 78.5 | 41 | 7.17 | 0.99 | 33.24 | 700 | 10 | 30 | 32.62
48 | 29 | 6 | 8.86 | 8.93 | 82.21 | 43.28 | 5.92 | 1.96 | 39.32 | 300 | 10 | 30 | 62.73
48 | 29 | 6 | 8.86 | 8.93 | 82.21 | 43.28 | 5.92 | 1.96 | 39.32 | 350 | 10 | 30 | 46.6
48 | 29 | 6 | 8.86 | 8.93 | 82.21 | 43.28 | 5.92 | 1.96 | 39.32 | 400 | 10 | 30 | 41.08
44.68 | 27.98 | 22.84 | 8.86 | 8.93 | 82.21 | 43.28 | 5.92 | 1.96 | 39.32 | 450 | 10 | 30 | 37.79
44.68 | 27.98 | 22.84 | 8.86 | 8.93 | 82.21 | 43.28 | 5.92 | 1.96 | 39.32 | 500 | 10 | 30 | 35.86
44.68 | 27.98 | 22.84 | 8.86 | 8.93 | 82.21 | 43.28 | 5.92 | 1.96 | 39.32 | 550 | 10 | 30 | 35.02
44.68 | 27.98 | 22.84 | 8.86 | 8.93 | 82.21 | 43.28 | 5.92 | 1.96 | 39.32 | 600 | 10 | 30 | 35.79
36.78 | 26.04 | 10.51 | 2.37 | 17.4 | 80.23 | 51.71 | 5.32 | 0.33 | 42.64 | 500 | 10 | 60 | 24.5
27.5 | 13.7 | 22.7 | 6.58 | 23.18 | 70.24 | 61.57 | 4.37 | 1.02 | 33.04 | 500 | 10 | 60 | 38.7
9.7 | 23.6 | 66.7 | 3.56 | 12.46 | 83.98 | 64.23 | 6.89 | 0.77 | 27.61 | 450 | 20 | 1 | 32.48
9.7 | 23.6 | 66.7 | 3.56 | 12.46 | 83.98 | 64.23 | 6.89 | 0.77 | 27.61 | 475 | 20 | 1 | 31.32
9.7 | 23.6 | 66.7 | 3.56 | 12.46 | 83.98 | 64.23 | 6.89 | 0.77 | 27.61 | 500 | 20 | 1 | 29.38
9.7 | 23.6 | 66.7 | 3.56 | 12.46 | 83.98 | 64.23 | 6.89 | 0.77 | 27.61 | 525 | 20 | 1 | 29.08
9.7 | 23.6 | 66.7 | 3.56 | 12.46 | 83.98 | 64.23 | 6.89 | 0.77 | 27.61 | 550 | 20 | 1 | 27.46
9.7 | 23.6 | 66.7 | 3.56 | 12.46 | 83.98 | 64.23 | 6.89 | 0.77 | 27.61 | 575 | 20 | 1 | 26.98
9.7 | 23.6 | 66.7 | 3.56 | 12.46 | 83.98 | 64.23 | 6.89 | 0.77 | 27.61 | 600 | 20 | 1 | 25.66
38.04 | 0 | 31.63 | 8.05 | 11.1 | 80.85 | 47.75 | 5.61 | 0.9 | 45.51 | 200 | 15 | 20 | 83.11
38.04 | 0 | 31.63 | 8.05 | 11.1 | 80.85 | 47.75 | 5.61 | 0.9 | 45.51 | 225 | 15 | 20 | 80.13
38.04 | 0 | 31.63 | 8.05 | 11.1 | 80.85 | 47.75 | 5.61 | 0.9 | 45.51 | 250 | 15 | 20 | 69.19
38.04 | 0 | 31.63 | 8.05 | 11.1 | 80.85 | 47.75 | 5.61 | 0.9 | 45.51 | 275 | 15 | 20 | 63.87
38.04 | 0 | 31.63 | 8.05 | 11.1 | 80.85 | 47.75 | 5.61 | 0.9 | 45.51 | 300 | 15 | 20 | 55.65
38.04 | 0 | 31.63 | 8.05 | 11.1 | 80.85 | 47.75 | 5.61 | 0.9 | 45.51 | 330 | 15 | 20 | 50.21
33.5 | 22.4 | 17.17 | 6.63 | 10.29 | 83.08 | 38.34 | 5.47 | 0.6 | 40.41646875 | 300 | 20 | 60 | 36.1
33.5 | 22.4 | 17.17 | 6.63 | 10.29 | 83.08 | 38.34 | 5.47 | 0.6 | 40.41646875 | 350 | 20 | 60 | 34.6
33.5 | 22.4 | 17.17 | 6.63 | 10.29 | 83.08 | 38.34 | 5.47 | 0.6 | 40.41646875 | 400 | 20 | 60 | 34.4
33.5 | 22.4 | 17.17 | 6.63 | 10.29 | 83.08 | 38.34 | 5.47 | 0.6 | 40.41646875 | 450 | 20 | 60 | 32.4
33.5 | 22.4 | 17.17 | 6.56 | 15 | 78.44 | 41.4 | 5.6 | 0 | 53.1 | 350 | 5 | 20 | 38.9
33.5 | 22.4 | 17.17 | 6.56 | 15 | 78.44 | 41.4 | 5.6 | 0 | 53.1 | 450 | 5 | 20 | 31.2
33.5 | 22.4 | 17.17 | 6.56 | 15 | 78.44 | 41.4 | 5.6 | 0 | 53.1 | 550 | 5 | 20 | 30.1
33.5 | 22.4 | 17.17 | 6.56 | 15 | 78.44 | 41.4 | 5.6 | 0 | 53.1 | 650 | 5 | 20 | 29.5
33.5 | 22.4 | 17.17 | 9.37 | 9.93 | 80.7 | 42.95 | 5.64 | 0.76 | 40.51 | 300 | 10 | 30 | 69.7
33.5 | 22.4 | 17.17 | 9.37 | 9.93 | 80.7 | 42.95 | 5.64 | 0.76 | 40.51 | 350 | 10 | 30 | 49.11
33.5 | 22.4 | 17.17 | 9.37 | 9.93 | 80.7 | 42.95 | 5.64 | 0.76 | 40.51 | 400 | 10 | 30 | 40.13
33.5 | 22.4 | 17.17 | 9.37 | 9.93 | 80.7 | 42.95 | 5.64 | 0.76 | 40.51 | 450 | 10 | 30 | 37.56
33.5 | 22.4 | 17.17 | 9.37 | 9.93 | 80.7 | 42.95 | 5.64 | 0.76 | 40.51 | 500 | 10 | 30 | 34.06
33.5 | 22.4 | 17.17 | 9.37 | 9.93 | 80.7 | 42.95 | 5.64 | 0.76 | 40.51 | 550 | 10 | 30 | 33.52
33.5 | 22.4 | 17.17 | 9.37 | 9.93 | 80.7 | 42.95 | 5.64 | 0.76 | 40.51 | 600 | 10 | 30 | 33.64
33.5 | 22.4 | 17.17 | 9.23 | 15.12 | 75.66 | 37.83 | 10.18 | 1.31 | 36.74 | 300 | 10 | 30 | 62.21
33.5 | 22.4 | 17.17 | 9.23 | 15.12 | 75.66 | 37.83 | 10.18 | 1.31 | 36.74 | 400 | 10 | 30 | 40
33.5 | 22.4 | 17.17 | 9.23 | 15.12 | 75.66 | 37.83 | 10.18 | 1.31 | 36.74 | 500 | 10 | 30 | 36.56
33.5 | 22.4 | 17.17 | 9.23 | 15.12 | 75.66 | 37.83 | 10.18 | 1.31 | 36.74 | 600 | 10 | 30 | 32.65
33.5 | 22.4 | 17.17 | 9.23 | 15.12 | 75.66 | 37.83 | 10.18 | 1.31 | 36.74 | 700 | 10 | 30 | 30.98
40 | 21 | 22 | 15.14 | 11.44 | 73.42 | 41.92 | 6.34 | 1.85 | 40.41646875 | 300 | 20 | 60 | 43.3
40 | 21 | 22 | 15.14 | 11.44 | 73.42 | 41.92 | 6.34 | 1.85 | 40.41646875 | 350 | 20 | 60 | 37.2
40 | 21 | 22 | 15.14 | 11.44 | 73.42 | 41.92 | 6.34 | 1.85 | 40.41646875 | 400 | 20 | 60 | 35.3
40 | 21 | 22 | 15.14 | 11.44 | 73.42 | 41.92 | 6.34 | 1.85 | 40.41646875 | 450 | 20 | 60 | 35
32 | 35.7 | 22.3 | 15 | 6.93 | 78.07 | 36.07 | 5.2 | 0.64 | 40.41646875 | 300 | 20 | 60 | 35.1
32 | 35.7 | 22.3 | 15 | 6.93 | 78.07 | 36.07 | 5.2 | 0.64 | 40.41646875 | 350 | 20 | 60 | 35
32 | 35.7 | 22.3 | 15 | 6.93 | 78.07 | 36.07 | 5.2 | 0.64 | 40.41646875 | 400 | 20 | 60 | 33.5
32 | 35.7 | 22.3 | 15 | 6.93 | 78.07 | 36.07 | 5.2 | 0.64 | 40.41646875 | 450 | 20 | 60 | 33.1
32 | 35.7 | 22.3 | 13.07 | 10.06 | 76.87 | 40.06 | 5.47 | 0.69 | 40.23 | 300 | 10 | 30 | 74.49
32 | 35.7 | 22.3 | 13.07 | 10.06 | 76.87 | 40.06 | 5.47 | 0.69 | 40.23 | 350 | 10 | 30 | 53.68
32 | 35.7 | 22.3 | 13.07 | 10.06 | 76.87 | 40.06 | 5.47 | 0.69 | 40.23 | 400 | 10 | 30 | 43.73
32 | 35.7 | 22.3 | 13.07 | 10.06 | 76.87 | 40.06 | 5.47 | 0.69 | 40.23 | 450 | 10 | 30 | 39.98
32 | 35.7 | 22.3 | 13.07 | 10.06 | 76.87 | 40.06 | 5.47 | 0.69 | 40.23 | 500 | 10 | 30 | 37.5
32 | 35.7 | 22.3 | 13.07 | 10.06 | 76.87 | 40.06 | 5.47 | 0.69 | 40.23 | 550 | 10 | 30 | 36.64
32 | 35.7 | 22.3 | 13.07 | 10.06 | 76.87 | 40.06 | 5.47 | 0.69 | 40.23 | 600 | 10 | 30 | 35.59
32 | 35.7 | 22.3 | 12.98 | 10.16 | 76.86 | 40.06 | 5.47 | 0.69 | 40.23 | 300 | 10 | 30 | 74.32
32 | 35.7 | 22.3 | 12.98 | 10.16 | 76.86 | 40.06 | 5.47 | 0.69 | 40.23 | 350 | 10 | 30 | 45.39
32 | 35.7 | 22.3 | 12.98 | 10.16 | 76.86 | 40.06 | 5.47 | 0.69 | 40.23 | 400 | 10 | 30 | 43.21
32 | 35.7 | 22.3 | 12.98 | 10.16 | 76.86 | 40.06 | 5.47 | 0.69 | 40.23 | 450 | 10 | 30 | 38.88
32 | 35.7 | 22.3 | 12.98 | 10.16 | 76.86 | 40.06 | 5.47 | 0.69 | 40.23 | 500 | 10 | 30 | 37.21
32 | 35.7 | 22.3 | 12.98 | 10.16 | 76.86 | 40.06 | 5.47 | 0.69 | 40.23 | 550 | 10 | 30 | 36.69
32 | 35.7 | 22.3 | 12.98 | 10.16 | 76.86 | 40.06 | 5.47 | 0.69 | 40.23 | 600 | 10 | 30 | 36.88
32 | 35.7 | 22.3 | 14.63 | 13.43 | 71.94 | 38.62 | 6.1 | 1.6 | 32.88 | 300 | 10 | 30 | 72.32
32 | 35.7 | 22.3 | 14.63 | 13.43 | 71.94 | 38.62 | 6.1 | 1.6 | 32.88 | 400 | 10 | 30 | 44.56
32 | 35.7 | 22.3 | 14.63 | 13.43 | 71.94 | 38.62 | 6.1 | 1.6 | 32.88 | 500 | 10 | 30 | 39.15
32 | 35.7 | 22.3 | 14.63 | 13.43 | 71.94 | 38.62 | 6.1 | 1.6 | 32.88 | 600 | 10 | 30 | 37.89
32 | 35.7 | 22.3 | 14.63 | 13.43 | 71.94 | 38.62 | 6.1 | 1.6 | 32.88 | 700 | 10 | 30 | 36.12
46.9 | 20.3 | 27.3 | 2.07 | 22.31 | 75.62 | 49.5 | 5.9 | 0 | 44.7 | 350 | 5 | 20 | 48.7
46.9 | 20.3 | 27.3 | 2.07 | 22.31 | 75.62 | 49.5 | 5.9 | 0 | 44.7 | 450 | 5 | 20 | 36.6
46.9 | 20.3 | 27.3 | 2.07 | 22.31 | 75.62 | 49.5 | 5.9 | 0 | 44.7 | 550 | 5 | 20 | 33.2
46.9 | 20.3 | 27.3 | 2.07 | 22.31 | 75.62 | 49.5 | 5.9 | 0 | 44.7 | 650 | 5 | 20 | 29.1
50.22 | 21.34 | 22.5 | 0.53 | 16.72 | 82.75 | 49.1 | 5.55 | 0.45 | 44.9 | 400 | 20 | 30 | 27.02
50.22 | 21.34 | 22.5 | 0.53 | 16.72 | 82.95 | 49.1 | 5.55 | 0.45 | 44.9 | 1500 | 20 | 30 | 25.98
50.22 | 21.34 | 22.5 | 0.53 | 16.72 | 82.75 | 49.1 | 5.55 | 0.45 | 44.9 | 600 | 20 | 30 | 23.12
50.22 | 21.34 | 22.5 | 0.53 | 16.72 | 82.75 | 49.1 | 5.55 | 0.45 | 44.9 | 700 | 20 | 30 | 22.08
50.22 | 21.34 | 22.5 | 0.53 | 16.72 | 82.75 | 49.1 | 5.55 | 0.45 | 44.9 | 800 | 20 | 30 | 20.78
37 | 19 | 31 | 1.4 | 13.15 | 85.45 | 48.15 | 6.7 | 1.35 | 43.6 | 200 | 15 | 20 | 91
37 | 19 | 31 | 1.4 | 13.15 | 85.45 | 48.15 | 6.7 | 1.35 | 43.6 | 225 | 15 | 20 | 89.17
37 | 19 | 31 | 1.4 | 13.15 | 85.45 | 48.15 | 6.7 | 1.35 | 43.6 | 250 | 15 | 20 | 79.19
37 | 19 | 31 | 1.4 | 13.15 | 85.45 | 48.15 | 6.7 | 1.35 | 43.6 | 275 | 15 | 20 | 72
37 | 19 | 31 | 1.4 | 13.15 | 85.45 | 48.15 | 6.7 | 1.35 | 43.6 | 300 | 15 | 20 | 65.16
37 | 19 | 31 | 1.4 | 13.15 | 85.45 | 48.15 | 6.7 | 1.35 | 43.6 | 330 | 15 | 20 | 61.42
44.64 | 23.65 | 20.35 | 1.23 | 16.05 | 82.72 | 50.21 | 5.63 | 1.23 | 42.93 | 300 | 10 | 10 | 49.3
44.64 | 23.65 | 20.35 | 1.23 | 16.05 | 82.72 | 50.21 | 5.63 | 1.23 | 42.93 | 400 | 10 | 10 | 30.7
44.64 | 23.65 | 20.35 | 1.23 | 16.05 | 82.72 | 50.21 | 5.63 | 1.23 | 42.93 | 500 | 10 | 10 | 26
44.64 | 23.65 | 20.35 | 1.23 | 16.05 | 82.72 | 50.21 | 5.63 | 1.23 | 42.93 | 600 | 10 | 10 | 24.3
44.64 | 23.65 | 20.35 | 1.23 | 16.05 | 82.72 | 50.21 | 5.63 | 1.23 | 42.93 | 700 | 10 | 10 | 23.6
44.64 | 23.65 | 20.35 | 1.6 | 17.14 | 81.26 | 47.66 | 6.18 | 0.15 | 46.01 | 200 | 10 | 60 | 95.89
44.64 | 23.65 | 20.35 | 1.6 | 17.14 | 81.26 | 47.66 | 6.18 | 0.15 | 46.01 | 300 | 10 | 60 | 46.67
44.64 | 23.65 | 20.35 | 1.6 | 17.14 | 81.26 | 47.66 | 6.18 | 0.15 | 46.01 | 400 | 10 | 60 | 33.07
44.64 | 23.65 | 20.35 | 1.6 | 17.14 | 81.26 | 47.66 | 6.18 | 0.15 | 46.01 | 500 | 10 | 60 | 29.43
44.64 | 23.65 | 20.35 | 1.6 | 17.14 | 81.26 | 47.66 | 6.18 | 0.15 | 46.01 | 600 | 10 | 60 | 27.84
44.64 | 23.65 | 20.35 | 1.6 | 17.14 | 81.26 | 47.66 | 6.18 | 0.15 | 46.01 | 700 | 10 | 60 | 27.1
44.64 | 23.65 | 20.35 | 1.6 | 17.14 | 81.26 | 47.66 | 6.18 | 0.15 | 46.01 | 800 | 10 | 60 | 26.3
81.49 | 0.88 | 2.68 | 2.83 | 22.23 | 74.94 | 43.57 | 4.4 | 0.17 | 51.78 | 350 | 25 | 30 | 56.71
81.49 | 0.88 | 2.68 | 2.83 | 22.23 | 74.94 | 43.57 | 4.4 | 0.17 | 51.78 | 375 | 25 | 30 | 53.21
81.49 | 0.88 | 2.68 | 2.83 | 22.23 | 74.94 | 43.57 | 4.4 | 0.17 | 51.78 | 400 | 25 | 30 | 50.02
81.49 | 0.88 | 2.68 | 2.83 | 22.23 | 74.94 | 43.57 | 4.4 | 0.17 | 51.78 | 425 | 25 | 30 | 47.23
81.49 | 0.88 | 2.68 | 2.83 | 22.23 | 74.94 | 43.57 | 4.4 | 0.17 | 51.78 | 450 | 25 | 30 | 43.22
81.49 | 0.88 | 2.68 | 2.83 | 22.23 | 74.94 | 43.57 | 4.4 | 0.17 | 51.78 | 475 | 25 | 30 | 38.42
81.49 | 0.88 | 2.68 | 2.83 | 22.23 | 74.94 | 43.57 | 4.4 | 0.17 | 51.78 | 500 | 25 | 30 | 35.98
81.49 | 0.88 | 2.68 | 2.83 | 22.23 | 74.94 | 43.57 | 4.4 | 0.17 | 51.78 | 525 | 25 | 30 | 33.02
81.49 | 0.88 | 2.68 | 2.83 | 22.23 | 74.94 | 43.57 | 4.4 | 0.17 | 51.78 | 550 | 25 | 30 | 30.46
81.49 | 0.88 | 2.68 | 2.83 | 22.23 | 74.94 | 43.57 | 4.4 | 0.17 | 51.78 | 600 | 25 | 30 | 28.26
81.49 | 0.88 | 2.68 | 2.83 | 22.23 | 74.94 | 43.57 | 4.4 | 0.17 | 51.78 | 575 | 25 | 30 | 29.32
81.49 | 0.88 | 2.68 | 4 | 27.8 | 68.2 | 42.62 | 6.36 | 2.08 | 44.78 | 250 | 5 | 30 | 72.1
81.49 | 0.88 | 2.68 | 4 | 27.8 | 68.2 | 42.62 | 6.36 | 2.08 | 44.78 | 300 | 5 | 30 | 51.1
81.49 | 0.88 | 2.68 | 4 | 27.8 | 68.2 | 42.62 | 6.36 | 2.08 | 44.78 | 350 | 5 | 30 | 43.2
81.49 | 0.88 | 2.68 | 4 | 27.8 | 68.2 | 42.62 | 6.36 | 2.08 | 44.78 | 500 | 5 | 30 | 30.6
81.49 | 0.88 | 2.68 | 4 | 27.8 | 68.2 | 42.62 | 6.36 | 2.08 | 44.78 | 600 | 5 | 30 | 27.6
28.58 | 41.4 | 4.99 | 7.05 | 17.67 | 75.28 | 45.92 | 6.21 | 6.9 | 40.09 | 400 | 5 | 30 | 38.4
28.58 | 41.4 | 4.99 | 7.05 | 17.67 | 75.28 | 45.92 | 6.21 | 6.9 | 40.09 | 450 | 5 | 30 | 34.66
28.58 | 41.4 | 4.99 | 7.05 | 17.67 | 75.28 | 45.92 | 6.21 | 6.9 | 40.09 | 500 | 5 | 30 | 33.23
41.91 | 14.24 | 19.99 | 7.63 | 16.12 | 76.26 | 39.7 | 7.63 | 1.13 | 38.8 | 300 | 10 | 30 | 69.35
41.91 | 14.24 | 19.99 | 7.63 | 16.12 | 76.26 | 39.7 | 7.63 | 1.13 | 38.8 | 400 | 10 | 30 | 38.66
41.91 | 14.24 | 19.99 | 7.63 | 16.12 | 76.26 | 39.7 | 7.63 | 1.13 | 38.8 | 500 | 10 | 30 | 33.18
41.91 | 14.24 | 19.99 | 7.63 | 16.12 | 76.26 | 39.7 | 7.63 | 1.13 | 38.8 | 600 | 10 | 30 | 32.96
41.91 | 14.24 | 19.99 | 7.63 | 16.12 | 76.26 | 39.7 | 7.63 | 1.13 | 38.8 | 700 | 10 | 30 | 17.68
41.91 | 14.24 | 19.99 | 6.42 | 7.49 | 86.09 | 43.92 | 5.92 | 0.49 | 42.54 | 300 | 10 | 30 | 68.22
41.91 | 14.24 | 19.99 | 6.42 | 7.49 | 86.09 | 43.92 | 5.92 | 0.49 | 42.54 | 350 | 10 | 30 | 42.61
41.91 | 14.24 | 19.99 | 6.42 | 7.49 | 86.09 | 43.92 | 5.92 | 0.49 | 42.54 | 400 | 10 | 30 | 38.29
41.91 | 14.24 | 19.99 | 6.42 | 7.49 | 86.09 | 43.92 | 5.92 | 0.49 | 42.54 | 450 | 10 | 30 | 35.46
41.91 | 14.24 | 19.99 | 6.42 | 7.49 | 86.09 | 43.92 | 5.92 | 0.49 | 42.54 | 500 | 10 | 30 | 32.68
41.91 | 14.24 | 19.99 | 6.42 | 7.49 | 86.09 | 43.92 | 5.92 | 0.49 | 42.54 | 550 | 10 | 30 | 31.92
41.91 | 14.24 | 19.99 | 6.42 | 7.49 | 86.09 | 43.92 | 5.92 | 0.49 | 42.54 | 600 | 10 | 30 | 32.5
36.27 | 36.3 | 19.33 | 2.42 | 16.07 | 81.51 | 44.47 | 5.82 | 0.01 | 48.88 | 400 | 5 | 60 | 35.88
36.27 | 36.3 | 19.33 | 2.42 | 16.07 | 81.51 | 44.47 | 5.82 | 0.01 | 48.88 | 450 | 5 | 60 | 30.51
36.27 | 36.3 | 19.33 | 2.42 | 16.07 | 81.51 | 44.47 | 5.82 | 0.01 | 48.88 | 500 | 5 | 60 | 26.89
36.27 | 36.3 | 19.33 | 2.42 | 16.07 | 81.51 | 44.47 | 5.82 | 0.01 | 48.88 | 550 | 5 | 60 | 26.55
36.27 | 36.3 | 19.33 | 2.42 | 16.07 | 81.51 | 44.47 | 5.82 | 0.01 | 48.88 | 600 | 5 | 60 | 25.98
39.45 | 11.88 | 20.17 | 7.28 | 9.08 | 83.64 | 41.78 | 5.97 | 0.26 | 51.07 | 400 | 5 | 60 | 36.78
39.45 | 11.88 | 20.17 | 7.28 | 9.08 | 83.64 | 41.78 | 5.97 | 0.26 | 51.07 | 450 | 5 | 60 | 33.98
39.45 | 11.88 | 20.17 | 7.28 | 9.08 | 83.64 | 41.78 | 5.97 | 0.26 | 51.07 | 500 | 5 | 60 | 32.08
39.45 | 11.88 | 20.17 | 7.28 | 9.08 | 83.64 | 41.78 | 5.97 | 0.26 | 51.07 | 550 | 5 | 60 | 32.13
39.45 | 11.88 | 20.17 | 7.28 | 9.08 | 83.64 | 41.78 | 5.97 | 0.26 | 51.07 | 600 | 5 | 60 | 30.53
38.37 | 13.01 | 27.53 | 4.38 | 17.96 | 77.67 | 36.71 | 7.77 | 1.19 | 41.55 | 300 | 10 | 30 | 75.72
38.37 | 13.01 | 27.53 | 4.38 | 17.96 | 77.67 | 36.71 | 7.77 | 1.19 | 41.55 | 400 | 10 | 30 | 42.73
38.37 | 13.01 | 27.53 | 4.38 | 17.96 | 77.67 | 36.71 | 7.77 | 1.19 | 41.55 | 500 | 10 | 30 | 39.97
38.37 | 13.01 | 27.53 | 4.38 | 17.96 | 77.67 | 36.71 | 7.77 | 1.19 | 41.55 | 600 | 10 | 30 | 36.68
38.37 | 13.01 | 27.53 | 4.38 | 17.96 | 77.67 | 36.71 | 7.77 | 1.19 | 41.55 | 700 | 10 | 30 | 33.12
38.37 | 13.01 | 27.53 | 7.45 | 10.17 | 82.38 | 43.95 | 5.81 | 1.12 | 41.12 | 300 | 10 | 30 | 72.85
38.37 | 13.01 | 27.53 | 7.45 | 10.17 | 82.38 | 43.95 | 5.81 | 1.12 | 41.12 | 350 | 10 | 30 | 50.92
38.37 | 13.01 | 27.53 | 7.45 | 10.17 | 82.38 | 43.95 | 5.81 | 1.12 | 41.12 | 400 | 10 | 30 | 42.82
38.37 | 13.01 | 27.53 | 7.45 | 10.17 | 82.38 | 43.95 | 5.81 | 1.12 | 41.12 | 450 | 10 | 30 | 36.65
38.37 | 13.01 | 27.53 | 7.45 | 10.17 | 82.38 | 43.95 | 5.81 | 1.12 | 41.12 | 500 | 10 | 30 | 34.98
38.37 | 13.01 | 27.53 | 7.45 | 10.17 | 82.38 | 43.95 | 5.81 | 1.12 | 41.12 | 550 | 10 | 30 | 35.96
38.37 | 13.01 | 27.53 | 7.45 | 10.17 | 82.38 | 43.95 | 5.81 | 1.12 | 41.12 | 600 | 10 | 30 | 35.67
38.37 | 13.01 | 27.53 | 7.39 | 9.98 | 82.63 | 43.95 | 5.81 | 1.12 | 41.12 | 300 | 10 | 30 | 73.82
38.37 | 13.01 | 27.53 | 7.39 | 9.98 | 82.63 | 43.95 | 5.81 | 1.12 | 41.12 | 350 | 10 | 30 | 45.72
38.37 | 13.01 | 27.53 | 7.39 | 9.98 | 82.63 | 43.95 | 5.81 | 1.12 | 41.12 | 400 | 10 | 30 | 40.52
38.37 | 13.01 | 27.53 | 7.39 | 9.98 | 82.63 | 43.95 | 5.81 | 1.12 | 41.12 | 450 | 10 | 30 | 38.32
38.37 | 13.01 | 27.53 | 7.39 | 9.98 | 82.63 | 43.95 | 5.81 | 1.12 | 41.12 | 500 | 10 | 30 | 36.01
38.37 | 13.01 | 27.53 | 7.39 | 9.98 | 82.63 | 43.95 | 5.81 | 1.12 | 41.12 | 550 | 10 | 30 | 34.98
38.37 | 13.01 | 27.53 | 7.39 | 9.98 | 82.63 | 43.95 | 5.81 | 1.12 | 41.12 | 600 | 10 | 30 | 35.89
38.37 | 13.01 | 27.53 | 7.45 | 10.17 | 82.38 | 43.95 | 5.81 | 1.12 | 41.12 | 400 | 20 | 90 | 42.45
38.37 | 13.01 | 27.53 | 7.45 | 10.17 | 82.38 | 43.95 | 5.81 | 1.12 | 41.12 | 400 | 5 | 60 | 48.89
38.37 | 13.01 | 27.53 | 7.45 | 10.17 | 82.38 | 43.95 | 5.81 | 1.12 | 41.12 | 400 | 10 | 30 | 42.82
38.37 | 13.01 | 27.53 | 7.45 | 10.17 | 82.38 | 43.95 | 5.81 | 1.12 | 41.12 | 600 | 5 | 90 | 35.33
38.37 | 13.01 | 27.53 | 7.45 | 10.17 | 82.38 | 43.95 | 5.81 | 1.12 | 41.12 | 600 | 20 | 60 | 34.17
38.37 | 13.01 | 27.53 | 7.45 | 10.17 | 82.38 | 43.95 | 5.81 | 1.12 | 41.12 | 600 | 15 | 30 | 32.59
38.37 | 13.01 | 27.53 | 7.45 | 10.17 | 82.38 | 43.95 | 5.81 | 1.12 | 41.12 | 300 | 10 | 90 | 56.34
38.37 | 13.01 | 27.53 | 7.45 | 10.17 | 82.38 | 43.95 | 5.81 | 1.12 | 41.12 | 300 | 15 | 60 | 68.68
38.37 | 13.01 | 27.53 | 7.45 | 10.17 | 82.38 | 43.95 | 5.81 | 1.12 | 41.12 | 300 | 20 | 30 | 71.28
38.37 | 13.01 | 27.53 | 7.45 | 10.17 | 82.38 | 43.95 | 5.81 | 1.12 | 41.12 | 500 | 15 | 90 | 36.28
38.37 | 13.01 | 27.53 | 7.45 | 10.17 | 82.38 | 43.95 | 5.81 | 1.12 | 41.12 | 500 | 10 | 60 | 37.21
38.37 | 13.01 | 27.53 | 7.45 | 10.17 | 82.38 | 43.95 | 5.81 | 1.12 | 41.12 | 500 | 5 | 30 | 36.34
7 | 26 | 50 | 3.86 | 20.32 | 75.82 | 55.82 | 5.62 | 0.84 | 37.73 | 500 | 10 | 60 | 32.2
46 | 29 | 17 | 0.44 | 11.73 | 87.83 | 50.52 | 5.81 | 0.23 | 43.44 | 500 | 10 | 60 | 22.3
42 | 27 | 26 | 5.44 | 18 | 76.56 | 53.42 | 6.12 | 1.4 | 39.06 | 500 | 10 | 60 | 31.9
24.7 | 27.5 | 43.1 | 9.86 | 5.59 | 84.56 | 40.8 | 4.1 | 3.9 | 42 | 300 | 5 | 30 | 52.3
24.7 | 27.5 | 43.1 | 9.86 | 5.59 | 84.56 | 40.8 | 4.1 | 3.9 | 42 | 400 | 5 | 30 | 33.8
24.7 | 27.5 | 43.1 | 9.86 | 5.59 | 84.56 | 40.8 | 4.1 | 3.9 | 42 | 500 | 5 | 30 | 32.6
24.7 | 27.5 | 43.1 | 9.86 | 5.59 | 84.56 | 40.8 | 4.1 | 3.9 | 42 | 600 | 5 | 30 | 30.3
24.7 | 27.5 | 43.1 | 9.86 | 5.59 | 84.56 | 40.8 | 4.1 | 3.9 | 42 | 600 | 5 | 40 | 29.2
24.7 | 27.5 | 43.1 | 9.86 | 5.59 | 84.56 | 40.8 | 4.1 | 3.9 | 42 | 600 | 5 | 50 | 28.8
24.7 | 27.5 | 43.1 | 9.86 | 5.59 | 84.56 | 40.8 | 4.1 | 3.9 | 42 | 600 | 5 | 60 | 28.4
24.7 | 27.5 | 43.1 | 9.86 | 5.59 | 84.56 | 40.8 | 4.1 | 3.9 | 42 | 600 | 10 | 60 | 27.7
24.7 | 27.5 | 43.1 | 9.86 | 5.59 | 84.56 | 40.8 | 4.1 | 3.9 | 42 | 600 | 15 | 60 | 24.8
24.7 | 27.5 | 43.1 | 9.86 | 5.59 | 84.56 | 40.8 | 4.1 | 3.9 | 42 | 600 | 20 | 60 | 23.1
38 | 24 | 21 | 9.96 | 4.33 | 85.71 | 42.5 | 5.1 | 2.2 | 40.5 | 600 | 5 | 60 | 28.8
31.16 | 28.72 | 18.12 | 5.73 | 7.22 | 87.05 | 43.2 | 5.5 | 0.2 | 45.7 | 600 | 5 | 60 | 29.1
37.25 | 2.75 | 0.15 | 7.41 | 15.32 | 77.28 | 42 | 5.5 | 0.1 | 44.9 | 350 | 5 | 10 | 42.1
37.25 | 2.75 | 0.15 | 7.41 | 15.32 | 77.28 | 42 | 5.5 | 0.1 | 44.9 | 650 | 5 | 10 | 31.2
31.9 | 23.2 | 38.5 | 4.3 | 24.8 | 70.9 | 40.86 | 5.27 | 1.03 | 48.07 | 250 | 5 | 30 | 71.2
31.9 | 23.2 | 38.5 | 4.3 | 24.8 | 70.9 | 40.86 | 5.27 | 1.03 | 48.07 | 300 | 5 | 30 | 58.6
31.9 | 23.2 | 38.5 | 4.3 | 24.8 | 70.9 | 40.86 | 5.27 | 1.03 | 48.07 | 350 | 5 | 30 | 41.2
31.9 | 23.2 | 38.5 | 4.3 | 24.8 | 70.9 | 40.86 | 5.27 | 1.03 | 48.07 | 500 | 5 | 30 | 33.5
31.9 | 23.2 | 38.5 | 4.3 | 24.8 | 70.9 | 40.86 | 5.27 | 1.03 | 48.07 | 600 | 5 | 30 | 29.6
21.8 | 16.8 | 9.2 | 8.2 | 23.5 | 68.3 | 35.7 | 5.27 | 9.61 | 40.98 | 250 | 5 | 30 | 65.1
21.8 | 16.8 | 9.2 | 8.2 | 23.5 | 68.3 | 35.7 | 5.27 | 9.61 | 40.98 | 300 | 5 | 30 | 49.8
21.8 | 16.8 | 9.2 | 8.2 | 23.5 | 68.3 | 35.7 | 5.27 | 9.61 | 40.98 | 350 | 5 | 30 | 40.5
21.8 | 16.8 | 9.2 | 8.2 | 23.5 | 68.3 | 35.7 | 5.27 | 9.61 | 40.98 | 500 | 5 | 30 | 33.3
21.8 | 16.8 | 9.2 | 8.2 | 23.5 | 68.3 | 35.7 | 5.27 | 9.61 | 40.98 | 600 | 5 | 30 | 31.1
41.2 | 25.2 | 29.3 | 0.16 | 15.09 | 84.75 | 51.88 | 6.21 | 0.16 | 41.76 | 350 | 10 | 60 | 32.7
41.2 | 25.2 | 29.3 | 0.16 | 15.09 | 84.75 | 51.88 | 6.21 | 0.16 | 41.76 | 400 | 10 | 60 | 27.9
41.2 | 25.2 | 29.3 | 0.16 | 15.09 | 84.75 | 51.88 | 6.21 | 0.16 | 41.76 | 500 | 10 | 60 | 23.3
41.2 | 25.2 | 29.3 | 0.16 | 15.09 | 84.75 | 51.88 | 6.21 | 0.16 | 41.76 | 600 | 10 | 60 | 20.7
40 | 22.5 | 22.5 | 0.34 | 18.85 | 80.57 | 50.75 | 6.28 | 0 | 42.97 | 500 | 5 | 30 | 31.62
40 | 22.5 | 22.5 | 0.34 | 18.85 | 80.57 | 50.75 | 6.28 | 0 | 42.97 | 500 | 5 | 30 | 29.61
40 | 22.5 | 22.5 | 0.34 | 18.85 | 80.57 | 50.75 | 6.28 | 0 | 42.97 | 500 | 5 | 30 | 28.61
40 | 22.5 | 22.5 | 0.34 | 18.85 | 80.57 | 50.75 | 6.28 | 0 | 42.97 | 500 | 5 | 30 | 27.36
40 | 22.5 | 22.5 | 0.34 | 18.85 | 80.57 | 50.75 | 6.28 | 0 | 42.97 | 500 | 5 | 30 | 24.84
40 | 22.5 | 22.5 | 0.34 | 18.85 | 80.57 | 50.75 | 6.28 | 0 | 42.97 | 500 | 5 | 30 | 23.46
40 | 22.5 | 22.5 | 0.34 | 18.85 | 80.57 | 50.75 | 6.28 | 0 | 42.97 | 500 | 5 | 30 | 22.09
40 | 22.5 | 22.5 | 0.34 | 18.85 | 80.57 | 50.75 | 6.28 | 0 | 42.97 | 500 | 5 | 30 | 21.22
40 | 22.5 | 22.5 | 0.34 | 18.85 | 80.57 | 50.75 | 6.28 | 0 | 42.97 | 500 | 5 | 30 | 17.95
40 | 22.5 | 22.5 | 0.34 | 18.85 | 80.57 | 50.75 | 6.28 | 0 | 42.97 | 500 | 5 | 30 | 17.3
40 | 22.5 | 22.5 | 0.34 | 18.85 | 80.57 | 50.75 | 6.28 | 0 | 42.97 | 500 | 5 | 30 | 4.91
40 | 22.5 | 22.5 | 0.5 | 0.5 | 91 | 63.85 | 8.6 | 0.33 | 3.74 | 500 | 5 | 30 | 9.25
40 | 22.5 | 22.5 | 0.5 | 0.5 | 91 | 63.85 | 8.6 | 0.33 | 3.74 | 500 | 5 | 30 | 15.58
40 | 22.5 | 22.5 | 0.5 | 0.5 | 91 | 63.85 | 8.6 | 0.33 | 3.74 | 500 | 5 | 30 | 20.04
40 | 22.5 | 22.5 | 0.5 | 0.5 | 91 | 63.85 | 8.6 | 0.33 | 3.74 | 500 | 5 | 30 | 28.23
40 | 22.5 | 22.5 | 5.97 | 11.33 | 71.79 | 42.07 | 5.6 | 0.26 | 52.01 | 400 | 10 | 30 | 36.72
40 | 22.5 | 22.5 | 5.97 | 11.33 | 71.79 | 42.07 | 5.6 | 0.26 | 52.01 | 500 | 10 | 30 | 24.29
40 | 22.5 | 22.5 | 5.97 | 11.33 | 71.79 | 42.07 | 5.6 | 0.26 | 52.01 | 600 | 10 | 30 | 15.79
40 | 22.5 | 22.5 | 5.97 | 11.33 | 71.79 | 42.07 | 5.6 | 0.26 | 52.01 | 700 | 10 | 30 | 12.94
40 | 22.5 | 22.5 | 4.6 | 26 | 69.5 | 58 | 6.3 | 2.4 | 34 | 550 | 100 | 30 | 33
40 | 22.5 | 22.5 | 4.6 | 26 | 69.5 | 58 | 6.3 | 2.4 | 34 | 550 | 100 | 30 | 1
40 | 22.5 | 22.5 | 4.6 | 26 | 69.5 | 58 | 6.3 | 2.4 | 34 | 550 | 100 | 30 | 31
40 | 22.5 | 22.5 | 4.6 | 26 | 69.5 | 58 | 6.3 | 2.4 | 34 | 550 | 100 | 30 | 31
40 | 22.5 | 22.5 | 4.6 | 26 | 69.5 | 58 | 6.3 | 2.4 | 34 | 550 | 100 | 30 | 27
40 | 22.5 | 22.5 | 4.6 | 26 | 69.5 | 58 | 6.3 | 2.4 | 34 | 550 | 100 | 30 | 21
40 | 22.5 | 22.5 | 2 | 4 | 85.1 | 49.9 | 6.4 | 1 | 42.7 | 600 | 20 | 30 | 20.6
40 | 22.5 | 22.5 | 2 | 4 | 85.1 | 49.9 | 6.4 | 1 | 42.7 | 600 | 20 | 30 | 20.9
40 | 22.5 | 22.5 | 2 | 4 | 85.1 | 49.9 | 6.4 | 1 | 42.7 | 600 | 20 | 30 | 19.9
40 | 22.5 | 22.5 | 2 | 4 | 85.1 | 49.9 | 6.4 | 1 | 42.7 | 600 | 20 | 30 | 16.3
40 | 22.5 | 22.5 | 2 | 4 | 85.1 | 49.9 | 6.4 | 1 | 42.7 | 600 | 20 | 30 | 13.1
40 | 22.5 | 22.5 | 2 | 4 | 85.1 | 49.9 | 6.4 | 1 | 42.7 | 600 | 20 | 30 | 20.6
40 | 22.5 | 22.5 | 2 | 4 | 85.1 | 49.9 | 6.4 | 1 | 42.7 | 600 | 20 | 30 | 26.1
40 | 22.5 | 22.5 | 2 | 4 | 85.1 | 49.9 | 6.4 | 1 | 42.7 | 600 | 20 | 30 | 25.7
40 | 22.5 | 22.5 | 2 | 4 | 85.1 | 49.9 | 6.4 | 1 | 42.7 | 600 | 20 | 30 | 25.4
40 | 22.5 | 22.5 | 2 | 4 | 85.1 | 49.9 | 6.4 | 1 | 42.7 | 600 | 20 | 30 | 20.2
40 | 22.5 | 22.5 | 2 | 4 | 85.1 | 49.9 | 6.4 | 1 | 42.7 | 600 | 20 | 30 | 10.5
40 | 22.5 | 22.5 | 12 | 15 | 65 | 41.1 | 5.5 | 1.2 | 51.6 | 1100 | 20 | 30 | 18.53
40 | 22.5 | 22.5 | 12 | 15 | 65 | 41.1 | 5.5 | 1.2 | 51.6 | 1100 | 20 | 30 | 21.75
40 | 22.5 | 22.5 | 12 | 15 | 65 | 41.1 | 5.5 | 1.2 | 51.6 | 1100 | 20 | 30 | 20.91
40 | 22.5 | 22.5 | 12 | 15 | 65 | 41.1 | 5.5 | 1.2 | 51.6 | 1100 | 20 | 30 | 23.11
40 | 22.5 | 22.5 | 12 | 15 | 65 | 41.1 | 5.5 | 1.2 | 51.6 | 1100 | 20 | 30 | 31.48
40 | 22.5 | 22.5 | 12 | 15 | 65 | 41.1 | 5.5 | 1.2 | 51.6 | 900 | 20 | 30 | 21.37
40 | 22.5 | 22.5 | 12 | 15 | 65 | 41.1 | 5.5 | 1.2 | 51.6 | 900 | 20 | 30 | 23.58
40 | 22.5 | 22.5 | 12 | 15 | 65 | 41.1 | 5.5 | 1.2 | 51.6 | 900 | 20 | 30 | 24.89
40 | 22.5 | 22.5 | 12 | 15 | 65 | 41.1 | 5.5 | 1.2 | 51.6 | 900 | 20 | 30 | 31.32
40 | 22.5 | 22.5 | 12 | 15 | 65 | 41.1 | 5.5 | 1.2 | 51.6 | 900 | 20 | 30 | 34.38
40 | 22.5 | 22.5 | 12 | 15 | 65 | 41.1 | 5.5 | 1.2 | 51.6 | 700 | 20 | 30 | 30.78
40 | 22.5 | 22.5 | 12 | 15 | 65 | 41.1 | 5.5 | 1.2 | 51.6 | 700 | 20 | 30 | 35.39
40 | 22.5 | 22.5 | 12 | 15 | 65 | 41.1 | 5.5 | 1.2 | 51.6 | 700 | 20 | 30 | 38.16
40 | 22.5 | 22.5 | 12 | 15 | 65 | 41.1 | 5.5 | 1.2 | 51.6 | 700 | 20 | 30 | 43.95
40 | 22.5 | 22.5 | 12 | 15 | 65 | 41.1 | 5.5 | 1.2 | 51.6 | 700 | 20 | 30 | 41.46
40 | 22.5 | 22.5 | 12 | 15 | 65 | 41.1 | 5.5 | 1.2 | 51.6 | 700 | 20 | 30 | 44.08
40 | 22.5 | 22.5 | 12 | 15 | 65 | 41.1 | 5.5 | 1.2 | 51.6 | 900 | 20 | 30 | 31.51
40 | 22.5 | 22.5 | 12 | 15 | 65 | 41.1 | 5.5 | 1.2 | 51.6 | 1100 | 20 | 30 | 23.31
40 | 22.5 | 22.5 | 12 | 15 | 65 | 41.1 | 5.5 | 1.2 | 51.6 | 1250 | 20 | 30 | 21.18
40 | 22.5 | 22.5 | 2 | 12 | 78 | 50.8 | 5.6 | 0.1 | 43.4 | 700 | 20 | 30 | 43.24
40 | 22.5 | 22.5 | 2 | 12 | 78 | 50.8 | 5.6 | 0.1 | 43.4 | 900 | 20 | 30 | 26.36
40 | 22.5 | 22.5 | 2 | 12 | 78 | 50.8 | 5.6 | 0.1 | 43.4 | 1100 | 20 | 30 | 25
40 | 22.5 | 22.5 | 2 | 12 | 78 | 50.8 | 5.6 | 0.1 | 43.4 | 1250 | 20 | 30 | 19.56
40 | 22.5 | 22.5 | 2.85 | 12.7 | 77.6 | 49.52 | 8.76 | 2.59 | 38.75 | 550 | 80 | 30 | 27
40 | 22.5 | 22.5 | 2.85 | 12.7 | 77.6 | 49.52 | 8.76 | 2.59 | 38.75 | 550 | 80 | 30 | 23
40 | 22.5 | 22.5 | 2.85 | 12.7 | 77.6 | 49.52 | 8.76 | 2.59 | 38.75 | 550 | 80 | 30 | 29
40 | 22.5 | 22.5 | 2.85 | 12.7 | 77.6 | 49.52 | 8.76 | 2.59 | 38.75 | 550 | 80 | 30 | 29
40 | 22.5 | 22.5 | 2.85 | 12.7 | 77.6 | 49.52 | 8.76 | 2.59 | 38.75 | 550 | 80 | 30 | 22
40 | 22.5 | 22.5 | 2.85 | 12.7 | 77.6 | 49.52 | 8.76 | 2.59 | 38.75 | 550 | 80 | 30 | 32
40 | 22.5 | 22.5 | 0.1 | 24.2 | 60.4 | 45.95 | 8.77 | 2.12 | 43.16 | 600 | 10 | 30 | 45
40 | 22.5 | 22.5 | 0.1 | 24.2 | 60.4 | 45.95 | 8.77 | 2.12 | 43.16 | 600 | 10 | 30 | 41
40 | 22.5 | 22.5 | 0.1 | 24.2 | 60.4 | 45.95 | 8.77 | 2.12 | 43.16 | 600 | 10 | 30 | 38
40 | 22.5 | 22.5 | 16.6 | 6.3 | 67.6 | 49.2 | 2.2 | 0.44 | 48 | 390 | 5 | 30 | 10
40 | 22.9 | 22.5 | 16.6 | 6.3 | 67.6 | 49.2 | 2.2 | 0.44 | 48 | 390 | 5 | 30 | 19
40 | 22.5 | 22.5 | 16.6 | 6.3 | 67.6 | 49.2 | 2.2 | 0.44 | 48 | 390 | 5 | 30 | 22
40 | 22.5 | 22.5 | 16.6 | 6.3 | 67.6 | 49.2 | 2.2 | 0.44 | 48 | 390 | 5 | 30 | 28
40 | 22.5 | 22.5 | 6 | 10.38 | 79.61 | 50.61 | 7.31 | 6.68 | 24.75 | 600 | 10 | 30 | 14
40 | 22.5 | 22.5 | 6 | 10.38 | 79.61 | 50.61 | 7.31 | 6.68 | 24.75 | 600 | 10 | 30 | 11
40 | 22.5 | 22.5 | 6 | 10.38 | 79.61 | 50.61 | 7.31 | 6.68 | 24.75 | 600 | 10 | 30 | 8
40 | 22.5 | 22.5 | 6 | 10.38 | 79.61 | 50.61 | 7.31 | 6.68 | 24.75 | 600 | 10 | 30 | 5
40 | 22.5 | 22.5 | 6 | 10.38 | 79.61 | 50.61 | 7.31 | 6.68 | 24.75 | 600 | 10 | 30 | 3
40 | 22.5 | 22.5 | 0.3 | 6.7 | 93.3 | 50.1 | 5.4 | 0.1 | 48.6 | 500 | 10 | 30 | 15
40 | 22.5 | 22.5 | 0.3 | 6.7 | 93.3 | 50.1 | 5.4 | 0.1 | 48.6 | 500 | 10 | 30 | 13.1
40 | 22.5 | 22.5 | 0.3 | 6.7 | 93.3 | 50.1 | 5.4 | 0.1 | 48.6 | 500 | 10 | 30 | 37.9
40 | 22.5 | 22.5 | 0.3 | 6.7 | 93.3 | 50.1 | 5.4 | 0.1 | 48.6 | 500 | 10 | 30 | 15.1
40 | 22.5 | 22.5 | 0.3 | 6.7 | 93.3 | 50.1 | 5.4 | 0.1 | 48.6 | 500 | 10 | 30 | 16.3
40 | 22.5 | 22.5 | 1.58 | 13.79 | 81.5 | 49.5 | 6.43 | 0.07 | 42.99 | 600 | 5 | 30 | 16.51
40 | 22.5 | 22.5 | 1.3 | 6.65 | 87.55 | 47.5 | 6.37 | 0.29 | 40.85 | 600 | 5 | 30 | 23.2
40 | 22.5 | 22.5 | 6.17 | 5.08 | 81.13 | 47.58 | 6.33 | 11.26 | 28.15 | 600 | 10 | 30 | 15
40 | 22.5 | 22.5 | 6.3 | 10.26 | 79.21 | 50.61 | 7.31 | 6.68 | 28.46 | 600 | 10 | 30 | 14
40 | 22.5 | 22.5 | 30.77 | 4.05 | 58.16 | 26.99 | 4.47 | 2.17 | 32.85 | 600 | 10 | 30 | 36
40 | 22.5 | 22.5 | 25.24 | 8.4 | 53.45 | 32.71 | 5.38 | 4.85 | 51.85 | 550 | 10 | 30 | 41
40 | 22.5 | 22.5 | 25.24 | 8.4 | 53.45 | 32.71 | 5.38 | 4.85 | 51.85 | 550 | 10 | 30 | 40
40 | 22.5 | 22.5 | 25.24 | 8.4 | 53.45 | 32.71 | 5.38 | 4.85 | 51.85 | 550 | 10 | 30 | 38
40 | 22.5 | 22.5 | 25.24 | 8.4 | 53.45 | 32.71 | 5.38 | 4.85 | 51.85 | 550 | 10 | 30 | 37.5
40 | 22.5 | 22.5 | 25.24 | 8.4 | 53.45 | 32.71 | 5.38 | 4.85 | 51.85 | 550 | 10 | 30 | 37